## Sheet1
Glass # | Author | Year | Al2O3 | CaO | SiO2 | Density at 20°C, g/cm3 | Young`s modulus, GPa | total_mol
44504 | Eagan R.J. | 1978 | 8 | 32 | 60 | 2.708 | 92.9 | 100
44505 | Eagan R.J. | 1978 | 13.3 | 26.7 | 60 | 2.628 | 91.6 | 100
44506 | Eagan R.J. | 1978 | 20 | 20 | 60 | 2.602 | 93.3 | 100
44507 | Eagan R.J. | 1978 | 22.6 | 17.4 | 60 | 2.606 | 98 | 100
4641 | Yamane M. | 1982 | 2.943777 | 32.11469 | 64.94154 | 2.661 | 87.2 | 100.000007
4642 | Yamane M. | 1982 | 6.01088 | 32.78739 | 61.20173 | 2.728 | 90.1 | 100
4643 | Yamane M. | 1982 | 12.54742 | 34.22105 | 53.23153 | 2.763 | 93.3 | 100
4644 | Yamane M. | 1982 | 19.68174 | 35.78582 | 44.53244 | 2.76 | 98.8 | 100
4645 | Yamane M. | 1982 | 27.49975 | 37.50054 | 34.99971 | 2.805 | 103 | 100
4646 | Yamane M. | 1982 | 36.10469 | 39.38786 | 24.50744 | 2.827 | 108 | 99.99999
58918 | Sakka S. | 1983 | 24 | 36 | 40 | 2.786 | 105 | 100
42940 | Ecolivet C. | 1984 | 10 | 30 | 60 | 2.67 | 86.2 | 100
142894 | Onoda G.Y. | 1970 | 30 | 66 | 4 | 2.95 | 99.9 | 100
142909 | Onoda G.Y. | 1970 | 30 | 63 | 7 | 2.96 | 100 | 100
142914 | Onoda G.Y. | 1970 | 30 | 60 | 10 | 2.96 | 101 | 100
142926 | Onoda G.Y. | 1970 | 32 | 64 | 4 | 2.96 | 99.9 | 100
172746 | Inaba S. | 1999 | 30 | 40 | 30 | 2.84 | 103 | 100
172747 | Inaba S. | 1999 | 30 | 60 | 10 | 2.93 | 106 | 100
189252 | Hwa Luu-Gen | 2000 | 26.7 | 53.3 | 20 | 3.011 | 98 | 100
189253 | Hwa Luu-Gen | 2000 | 34 | 51 | 15 | 2.991 | 107 | 100
189254 | Hwa Luu-Gen | 2000 | 28.3 | 56.7 | 15 | 2.974 | 110 | 100
189255 | Hwa Luu-Gen | 2000 | 26.6 | 58.4 | 15 | 2.972 | 106 | 100
189256 | Hwa Luu-Gen | 2000 | 30 | 60 | 10 | 3.043 | 112 | 100
189257 | Hwa Luu-Gen | 2000 | 31.7 | 63.3 | 5 | 3.011 | 99.8 | 100
307594 | Inaba S. | 2001 | 10 | 30 | 60 | 2.7 | 89.4 | 100
307572 | Hwa Luu-Gen | 2002 | 39 | 58.5 | 2.5 | 2.884 | 116 | 100
307573 | Hwa Luu-Gen | 2002 | 38 | 57 | 5 | 2.891 | 111 | 100
307574 | Hwa Luu-Gen | 2002 | 37 | 55.5 | 7.5 | 2.891 | 111 | 100
307575 | Hwa Luu-Gen | 2002 | 36 | 54 | 10 | 2.871 | 109 | 100
307576 | Hwa Luu-Gen | 2002 | 35 | 52.5 | 12.5 | 2.872 | 106 | 100
307577 | Hwa Luu-Gen | 2002 | 34 | 51 | 15 | 2.856 | 116 | 100
307578 | Hwa Luu-Gen | 2002 | 33 | 49.5 | 17.5 | 2.87 | 104 | 100
307579 | Hwa Luu-Gen | 2002 | 32 | 48 | 20 | 2.87 | 105 | 100
356589 | Sugimura S. | 2002 | 10 | 30 | 60 | 2.7 | 89 | 100
380712 | Deriano S. | 2004 | 16.2 | 41.9 | 41.9 | 2.84 | 98 | 100
391615 | Schilling F.R. | 2001 | 25.04763 | 25.52352 | 49.42885 | 2.699 | 97.5 | 100